## C&Z
Sample | Dial guage | F= force (kN) | d = deflection(umm) | e= strain | An(m2) | stress(kN/m2)
0C0Z | 9.9 | 0.070686 | 250 | 0.03289474 | 0.001172571 | 60.28289
0C3Z | 13 | 0.09282 | 200 | 0.02631579 | 0.001164649 | 79.69786
0C6Z | 16 | 0.11424 | 250 | 0.03289474 | 0.001172571 | 97.4269
0C9Z | 22 | 0.15708 | 360 | 0.04736842 | 0.001190387 | 131.9571
0C12Z | 24 | 0.17136 | 370 | 0.04868421 | 0.001192033 | 143.7544
0C15Z | 25 | 0.1785 | 450 | 0.05921053 | 0.001205371 | 148.0872
2C3Z | 49 | 0.34986 | 140 | 0.01842105 | 0.001155282 | 302.8353
2C6Z | 57 | 0.40698 | 120 | 0.01578947 | 0.001152193 | 353.2222
2C9Z | 53.5 | 0.38199 | 170 | 0.02236842 | 0.001159946 | 329.317
2C12Z | 49 | 0.34986 | 150 | 0.01973684 | 0.001156832 | 302.4293
2C15Z | 43 | 0.30702 | 150 | 0.01973684 | 0.001156832 | 265.3972
4C3Z | 88.5 | 0.63189 | 80 | 0.01052632 | 0.001146064 | 551.3567
4C6Z | 96 | 0.68544 | 70 | 0.009210526 | 0.001144542 | 598.8772
4C9Z | 91 | 0.64974 | 60 | 0.007894737 | 0.001143024 | 568.4396
4C12Z | 87.5 | 0.62475 | 70 | 0.009210526 | 0.001144542 | 545.8516
4C15Z | 67 | 0.47838 | 90 | 0.01184211 | 0.00114759 | 416.8562
6C3Z | 91 | 0.64974 | 60 | 0.007894737 | 0.001143024 | 568.4396
6C6Z | 125 | 0.8925 | 50 | 0.006578947 | 0.00114151 | 781.8592
6C9Z | 147.5 | 1.05315 | 120 | 0.01578947 | 0.001152193 | 914.04
6C12Z | 116 | 0.82824 | 90 | 0.01184211 | 0.00114759 | 721.7212
6C15Z | 106 | 0.75684 | 90 | 0.01184211 | 0.00114759 | 659.5039
7-Days curing |  | 0 | 0 | 0 | 0 | #DIV/0!
0C0Z | 9.9 | 0.070686 | 250 | 0.03289474 | 0.001172571 | 60.28289
0C3Z | 19 | 0.13566 | 250 | 0.03289474 | 0.001172571 | 115.6944
0C6Z | 25.9 | 0.184926 | 360 | 0.04736842 | 0.001190387 | 155.3495
0C9Z | 31 | 0.22134 | 430 | 0.05657895 | 0.001202008 | 184.1418
0C12Z | 33.8 | 0.241332 | 460 | 0.06052632 | 0.001207059 | 199.9339
0C15Z | 30 | 0.2142 | 450 | 0.05921053 | 0.001205371 | 177.7047
2C0Z | 41 | 0.29274 | 200 | 0.02631579 | 0.001164649 | 251.3548
2C3Z | 60 | 0.4284 | 80 | 0.01052632 | 0.001146064 | 373.8012
2C6Z | 54.5 | 0.38913 | 150 | 0.01973684 | 0.001156832 | 336.3755
2C9Z | 62 | 0.44268 | 100 | 0.01315789 | 0.00114912 | 385.2339
2C12Z | 52.8 | 0.376992 | 110 | 0.01447368 | 0.001150654 | 327.6327
2C15Z | 62 | 0.44268 | 100 | 0.01315789 | 0.00114912 | 385.2339
4C0Z | 87 | 0.62118 | 130 | 0.01710526 | 0.001153735 | 538.4079
4C3Z | 102.5 | 0.73185 | 100 | 0.01315789 | 0.00114912 | 636.8787
4C6Z | 112 | 0.79968 | 100 | 0.01315789 | 0.00114912 | 695.9064
4C9Z | 102 | 0.72828 | 70 | 0.009210526 | 0.001144542 | 636.307
4C12Z | 93 | 0.66402 | 70 | 0.009210526 | 0.001144542 | 580.1623
4C15Z | 89 | 0.63546 | 70 | 0.009210526 | 0.001144542 | 555.2091
6C0Z | 168 | 1.19952 | 130 | 0.01710526 | 0.001153735 | 1039.684
6C3Z | 138 | 0.98532 | 80 | 0.01052632 | 0.001146064 | 859.7427
6C6Z | 205 | 1.4637 | 130 | 0.01710526 | 0.001153735 | 1268.662
6C9Z | 163 | 1.16382 | 90 | 0.01184211 | 0.00114759 | 1014.143
6C12Z | 153 | 1.09242 | 110 | 0.01447368 | 0.001150654 | 949.3904
6C15Z | 139 | 0.99246 | 70 | 0.009210526 | 0.001144542 | 867.1243
14-Days-curing |  | 0 |  | 0 | 0.001134 | 0
0C0Z | 9.9 | 0.070686 | 250 | 0.03289474 | 0.001172571 | 60.28289
0C3Z | 23.5 | 0.16779 | 320 | 0.04210526 | 0.001183846 | 141.7329
0C6Z | 27 | 0.19278 | 300 | 0.03947368 | 0.001180603 | 163.2895
0C9Z | 33 | 0.23562 | 360 | 0.04736842 | 0.001190387 | 197.9357
0C12Z | 34 | 0.24276 | 400 | 0.05263158 | 0.001197 | 202.807
0C15Z | 31 | 0.22134 | 330 | 0.04342105 | 0.001185475 | 186.71
2C0Z | 44 | 0.31416 | 80 | 0.01052632 | 0.001146064 | 274.1209
2C3Z | 42 | 0.29988 | 140 | 0.01842105 | 0.001155282 | 259.5731
2C6Z | 59.5 | 0.42483 | 80 | 0.01052632 | 0.001146064 | 370.6862
2C9Z | 38 | 0.27132 | 110 | 0.01447368 | 0.001150654 | 235.7963
2C12Z | 45 | 0.3213 | 110 | 0.01447368 | 0.001150654 | 279.2325
2C15Z | 61 | 0.43554 | 100 | 0.01315789 | 0.00114912 | 379.0205
4C0Z | 96 | 0.68544 | 100 | 0.01315789 | 0.00114912 | 596.4912
4C3Z | 98 | 0.69972 | 100 | 0.01315789 | 0.00114912 | 608.9181
4C6Z | 96 | 0.68544 | 80 | 0.01052632 | 0.001146064 | 598.0819
4C9Z | 116 | 0.82824 | 70 | 0.009210526 | 0.001144542 | 723.6433
4C12Z | 94 | 0.67116 | 140 | 0.01842105 | 0.001155282 | 580.9493
4C15Z | 101 | 0.72114 | 80 | 0.01052632 | 0.001146064 | 629.232
6C0Z | 198 | 1.41372 | 90 | 0.01184211 | 0.00114759 | 1231.904
6C3Z | 128 | 0.91392 | 90 | 0.01184211 | 0.00114759 | 796.3821
6C6Z | 170 | 1.2138 | 90 | 0.01184211 | 0.00114759 | 1057.695
6C9Z | 158 | 1.12812 | 100 | 0.01315789 | 0.00114912 | 981.7251
6C12Z | 142 | 1.01388 | 120 | 0.01578947 | 0.001152193 | 879.9571
6C15Z | 131 | 0.93534 | 110 | 0.01447368 | 0.001150654 | 812.8767
28 Days curing |  | 0 | 0 | 0 | 0.001134 | 0
0C0Z | 9.9 | 0.070686 | 220 | 0.02894737 | 0.001167805 | 60.52895
0C3Z | 2.9 | 0.020706 | 80 | 0.01052632 | 0.001146064 | 18.06706
0C6Z | 3.8 | 0.027132 | 250 | 0.03289474 | 0.001172571 | 23.13889
0C9Z | 4.7 | 0.033558 | 230 | 0.03026316 | 0.001169389 | 28.69703
0C12Z | 4.9 | 0.034986 | 250 | 0.03289474 | 0.001172571 | 29.83699
0C15Z | 5 | 0.0357 | 260 | 0.03421053 | 0.001174169 | 30.40448
2C0Z | 46 | 0.32844 | 80 | 0.01052632 | 0.001146064 | 286.5809
2C3Z | 6.2 | 0.044268 | 140 | 0.01842105 | 0.001155282 | 38.31793
2C6Z | 9 | 0.06426 | 130 | 0.01710526 | 0.001153735 | 55.69737
2C9Z | 8 | 0.05712 | 170 | 0.02236842 | 0.001159946 | 49.24366
2C12Z | 7.9 | 0.056406 | 170 | 0.02236842 | 0.001159946 | 48.62812
2C15Z | 8.1 | 0.057834 | 140 | 0.01842105 | 0.001155282 | 50.06053
4C0Z | 53 | 0.37842 | 110 | 0.01447368 | 0.001150654 | 328.8738
4C3Z | 16 | 0.11424 | 110 | 0.01447368 | 0.001150654 | 99.28265
4C6Z | 15 | 0.1071 | 110 | 0.01447368 | 0.001150654 | 93.07749
4C9Z | 18 | 0.12852 | 110 | 0.01447368 | 0.001150654 | 111.693
4C12Z | 11.5 | 0.08211 | 120 | 0.01578947 | 0.001152193 | 71.26413
4C15Z | 16.2 | 0.115668 | 120 | 0.01578947 | 0.001152193 | 100.3895
6C0Z | 27 | 0.19278 | 100 | 0.01315789 | 0.00114912 | 167.7632
6C3Z | 23.5 | 0.16779 | 110 | 0.01447368 | 0.001150654 | 145.8214
6C6Z | 28.7 | 0.204918 | 100 | 0.01315789 | 0.00114912 | 178.326
6C9Z | 23 | 0.16422 | 80 | 0.01052632 | 0.001146064 | 143.2904
6C12Z | 24.6 | 0.175644 | 120 | 0.01578947 | 0.001152193 | 152.4433
6C15Z | 19.8 | 0.141372 | 90 | 0.01184211 | 0.00114759 | 123.1904
|  | 0 |  | 0 | 0.001134 | 0
[7 empty] | 0 | 0 | 0.001134 | 0

## curing time
1 Day Curing
Zeolite(%) | UCS(0%C) | UCS(2%C) | UCS(4%C) | UCS(6%C)
0 | 60.28 | 60.28 | 60.28 | 60.28
3 | 79.7 | 302.84 | 551.36 | 568.44
6 | 97.43 | 353.22 | 598.88 | 781.86
9 | 131.96 | 329.32 | 568.44 | 914.04
12 | 143.75 | 302.43 | 545.85 | 721.72
15 | 148.09 | 265.4 | 416.86 | 629.5
7 Days curing
Zeolite(%) | UCS(0%C) | UCS(2%C) | UCS(4%C) | UCS(6%C) | strain | stress
0 | 60.28 | 251.35 | 538.41 | 1039.68
3 | 115.69 | 373.8 | 636.88 | 859.74
6 | 155.35 | 336.38 | 695.91 | 1268.66
9 | 184.14 | 385.23 | 636.31 | 1014.14
12 | 199.93 | 327.63 | 580.16 | 949.39
15 | 177.7 | 385.23 | 555.21 | 867.12
14 Days Curing
Zeolite(%) | UCS(0%C) | UCS(2%C) | UCS(4%C) | UCS(6%C)
0 | 60.28 | 274.12 | 596.49 | 1231.9
3 | 141.73 | 259.59 | 608.92 | 796.38
6 | 163.29 | 370.69 | 598.08 | 1057.69
9 | 197.94 | 235.8 | 780.95 | 879.96
12 | 202.81 | 279.23 | 580.95 | 872.54
15 | 186.71 | 379.03 | 629.23 | 812.88
28 Days Curing
Zeolite(%) | UCS(0%C) | UCS(2%C) | UCS(4%C) | UCS(6%C)
0 | 60.28 | 2207.56 | 2533.34 | 1292.29
3 | 139.17 | 295.17 | 764.78 | 1123.27
6 | 178.24 | 429.04 | 716.98 | 1373.66
9 | 221.06 | 379.33 | 860.38 | 1103.78
12 | 229.84 | 374.59 | 548.95 | 1174.28
15 | 234.21 | 385.62 | 773.31 | 948.95

## C&T
Sample | Dial guage | F= force (kN) | d = deflection(umm) | e= strain | An(m2) | stress(kN/m2)
0C0T | 9.9 | 0.070686 | 250 | 0.03289474 | 0.001172571 | 60.28289
0C3T | 16 | 0.11424 | 430 | 0.05657895 | 0.001202008 | 95.04094
0C6T | 17 | 0.12138 | 400 | 0.05263158 | 0.001197 | 101.4035
0C9T | 22.9 | 0.163506 | 430 | 0.05657895 | 0.001202008 | 136.0273
0C12T | 25 | 0.1785 | 330 | 0.04342105 | 0.001185475 | 150.5726
0C15T | 25 | 0.1785 | 310 | 0.04078947 | 0.001182222 | 150.9868
2C0T | 43.8 | 0.312732 | 120 | 0.01578947 | 0.001152193 | 271.4234
2C3T | 47 | 0.33558 | 160 | 0.02105263 | 0.001158387 | 289.6959
2C6T | 48 | 0.34272 | 140 | 0.01842105 | 0.001155282 | 296.655
2C9T | 45.7 | 0.326298 | 160 | 0.02105263 | 0.001158387 | 281.683
2C12T | 62 | 0.44268 | 140 | 0.01842105 | 0.001155282 | 383.1793
2C15T | 48 | 0.34272 | 100 | 0.01315789 | 0.00114912 | 298.2456
4C0T | 69 | 0.49266 | 110 | 0.01447368 | 0.001150654 | 428.1564
4C3T | 59 | 0.42126 | 130 | 0.01710526 | 0.001153735 | 365.1272
4C6T | 89.2 | 0.636888 | 110 | 0.01447368 | 0.001150654 | 553.5008
4C9T | 79.5 | 0.56763 | 130 | 0.01710526 | 0.001153735 | 491.9934
4C12T | 63 | 0.44982 | 130 | 0.01710526 | 0.001153735 | 389.8816
4C15T | 99 | 0.70686 | 80 | 0.01052632 | 0.001146064 | 616.7719
6C0T | 76.5 | 0.54621 | 130 | 0.01710526 | 0.001153735 | 473.4276
6C3T | 156 | 1.11384 | 100 | 0.01315789 | 0.00114912 | 969.2982
6C6T | 127 | 0.90678 | 320 | 0.04210526 | 0.001183846 | 765.961
6C9T | 163 | 1.16382 | 130 | 0.01710526 | 0.001153735 | 1008.741
6C12T | 150 | 1.071 | 130 | 0.01710526 | 0.001153735 | 928.2895
6C15T | 182 | 1.29948 | 140 | 0.01842105 | 0.001155282 | 1124.817
7-Days curring |  | 0 | 0 | 0 | 0.001134 | 0
0C0T | 6.8 | 0.048552 | 60 | 0.007894737 | 0.001143024 | 42.4768
0C3T | 16.3 | 0.116382 | 250 | 0.03289474 | 0.001172571 | 99.25365
0C6T | 20 | 0.1428 | 400 | 0.05263158 | 0.001197 | 119.2982
0C9T | 24 | 0.17136 | 360 | 0.04736842 | 0.001190387 | 143.9532
0C12T | 31 | 0.22134 | 300 | 0.03947368 | 0.001180603 | 187.4805
0C15T | 37 | 0.26418 | 330 | 0.04342105 | 0.001185475 | 222.8475
2C0T | 41 | 0.29274 | 200 | 0.02631579 | 0.001164649 | 251.3548
2C3T | 48 | 0.34272 | 160 | 0.02105263 | 0.001158387 | 295.8596
2C6T | 45 | 0.3213 | 150 | 0.01973684 | 0.001156832 | 277.7412
2C9T | 56 | 0.39984 | 200 | 0.02631579 | 0.001164649 | 343.3138
2C12T | 55 | 0.3927 | 200 | 0.02631579 | 0.001164649 | 337.1832
2C15T | 60 | 0.4284 | 160 | 0.02105263 | 0.001158387 | 369.8246
4C0T | 87 | 0.62118 | 130 | 0.01710526 | 0.001153735 | 538.4079
4C3T | 70 | 0.4998 | 120 | 0.01578947 | 0.001152193 | 433.7817
4C6T | 114 | 0.81396 | 90 | 0.01184211 | 0.00114759 | 709.2778
4C9T | 109 | 0.77826 | 90 | 0.01184211 | 0.00114759 | 678.1691
4C12T | 105 | 0.7497 | 90 | 0.01184211 | 0.00114759 | 653.2822
4C15T | 130 | 0.9282 | 120 | 0.01578947 | 0.001152193 | 805.5945
6C0T | 168 | 1.19952 | 130 | 0.01710526 | 0.001153735 | 1039.684
6C3T | 191.5 | 1.36731 | 160 | 0.02105263 | 0.001158387 | 1180.357
6C6T | 224 | 1.59936 | 130 | 0.01710526 | 0.001153735 | 1386.246
6C9T | 186 | 1.32804 | 110 | 0.01447368 | 0.001150654 | 1154.161
6C12T | 211 | 1.50654 | 100 | 0.01315789 | 0.00114912 | 1311.038
6C15T | 130 | 0.9282 | 100 | 0.01315789 | 0.00114912 | 807.7485
14-Days curring |  | 0 | 0 | 0 | 0.001134 | 0
0C0T | 9.9 | 0.070686 | 280 | 0.03684211 | 0.001177377 | 60.03684
0C3T | 19 | 0.13566 | 280 | 0.03684211 | 0.001177377 | 115.2222
0C6T | 21 | 0.14994 | 380 | 0.05 | 0.001193684 | 125.6111
0C9T | 26 | 0.18564 | 280 | 0.03684211 | 0.001177377 | 157.6725
0C12T | 30.8 | 0.219912 | 200 | 0.02631579 | 0.001164649 | 188.8226
0C15T | 33 | 0.23562 | 150 | 0.01973684 | 0.001156832 | 203.6769
2C0T | 44 | 0.31416 | 80 | 0.01052632 | 0.001146064 | 274.1209
2C3T | 50 | 0.357 | 80 | 0.01052632 | 0.001146064 | 311.501
2C6T | 53 | 0.37842 | 70 | 0.009210526 | 0.001144542 | 330.6301
2C9T | 58 | 0.41412 | 80 | 0.01052632 | 0.001146064 | 361.3411
2C12T | 63 | 0.44982 | 70 | 0.009210526 | 0.001144542 | 393.0132
2C15T | 60 | 0.4284 | 80 | 0.01052632 | 0.001146064 | 373.8012
4C0T | 96 | 0.68544 | 120 | 0.01578947 | 0.001152193 | 594.9006
4C3T | 105 | 0.7497 | 80 | 0.01052632 | 0.001146064 | 654.152
4C6T | 113 | 0.80682 | 90 | 0.01184211 | 0.00114759 | 703.056
4C9T | 117 | 0.83538 | 100 | 0.01315789 | 0.00114912 | 726.9737
4C12T | 118 | 0.84252 | 80 | 0.01052632 | 0.001146064 | 735.1423
4C15T | 155 | 1.1067 | 120 | 0.01578947 | 0.001152193 | 960.5166
6C0T | 198 | 1.41372 | 90 | 0.01184211 | 0.00114759 | 1231.904
6C3T | 196 | 1.39944 | 90 | 0.01184211 | 0.00114759 | 1219.46
6C6T | 185 | 1.3209 | 70 | 0.009210526 | 0.001144542 | 1154.086
6C9T | 250 | 1.785 | 110 | 0.01447368 | 0.001150654 | 1551.291
6C12T | 242 | 1.72788 | 130 | 0.01710526 | 0.001153735 | 1497.64
6C15T | 187 | 1.33518 | 110 | 0.01447368 | 0.001150654 | 1160.366
28-Days curring
0C0T | 9.9 | 0.070686 | 210 | 0.02763158 | 0.001166225 | 60.61096
0C3T | 19 | 0.13566 | 220 | 0.02894737 | 0.001167805 | 116.1667
0C6T | 20 | 0.1428 | 220 | 0.02894737 | 0.001167805 | 122.2807
0C9T | 26 | 0.18564 | 260 | 0.03421053 | 0.001174169 | 158.1033
0C12T | 32 | 0.22848 | 240 | 0.03157895 | 0.001170978 | 195.1189
0C15T | 39 | 0.27846 | 160 | 0.02105263 | 0.001158387 | 240.386
2C0T | 46 | 0.32844 | 80 | 0.01052632 | 0.001146064 | 286.5809
2C3T | 55.5 | 0.39627 | 110 | 0.01447368 | 0.001150654 | 344.3867
2C6T | 53 | 0.37842 | 120 | 0.01578947 | 0.001152193 | 328.4347
2C9T | 72 | 0.51408 | 120 | 0.01578947 | 0.001152193 | 446.1754
2C12T | 69 | 0.49266 | 120 | 0.01578947 | 0.001152193 | 427.5848
2C15T | 74 | 0.52836 | 100 | 0.01315789 | 0.00114912 | 459.7953
4C0T | 54 | 0.38556 | 110 | 0.01447368 | 0.001150654 | 335.0789
4C3T | 87 | 0.62118 | 80 | 0.01052632 | 0.001146064 | 542.0117
4C6T | 132 | 0.94248 | 80 | 0.01052632 | 0.001146064 | 822.3626
4C9T | 131 | 0.93534 | 70 | 0.009210526 | 0.001144542 | 817.2178
4C12T | 138 | 0.98532 | 70 | 0.009210526 | 0.001144542 | 860.886
4C15T | 122 | 0.87108 | 60 | 0.007894737 | 0.001143024 | 762.0838
6C0T | 27 | 0.19278 | 100 | 0.01315789 | 0.00114912 | 167.7632
6C3T | 32.5 | 0.23205 | 80 | 0.01052632 | 0.001146064 | 202.4756
6C6T | 29 | 0.20706 | 80 | 0.01052632 | 0.001146064 | 180.6706
6C9T | 36.3 | 0.259182 | 80 | 0.01052632 | 0.001146064 | 226.1497
6C12T | 31 | 0.22134 | 70 | 0.009210526 | 0.001144542 | 193.3874
6C15T | 25.6 | 0.182784 | 70 | 0.009210526 | 0.001144542 | 159.7006

## C&T&Z
Sample | Dial guage | F= force (kN) | d = deflection(umm) | e= strain | An(m2) | stress(kN/m2)
7-Days curring
0C0T15Z | 30.8 | 0.219912 | 510 | 0.06710526 | 0.001215571 | 180.9125
0C3T12Z | 43 | 0.30702 | 410 | 0.05394737 | 0.001198665 | 256.135 | strain | stress
0C6T9Z | 42.5 | 0.30345 | 450 | 0.05921053 | 0.001205371 | 251.7483
0C9T6Z | 34 | 0.24276 | 360 | 0.04736842 | 0.001190387 | 203.9337
0C12T3Z | 32.8 | 0.234192 | 360 | 0.04736842 | 0.001190387 | 196.7361
0C15T0Z | 37 | 0.26418 | 300 | 0.03947368 | 0.001180603 | 223.7671
14-Days curring
0C0T15Z | 31 | 0.22134 | 300 | 0.03947368 | 0.001180603 | 187.4805
0C3T12Z | 39.2 | 0.279888 | 300 | 0.03947368 | 0.001180603 | 237.0721
0C6T9Z | 40 | 0.2856 | 350 | 0.04605263 | 0.001188745 | 240.2534
0C9T6Z | 36 | 0.25704 | 400 | 0.05263158 | 0.001197 | 214.7368
0C12T3Z | 31 | 0.22134 | 320 | 0.04210526 | 0.001183846 | 186.9669
0C15T0Z | 33 | 0.23562 | 180 | 0.02368421 | 0.001161509 | 202.8567
28-Days curring
0C0T15Z | 5 | 0.0357 | 280 | 0.03684211 | 0.001177377 | 30.32164
0C3T12Z | 40.6 | 0.289884 | 400 | 0.05263158 | 0.001197 | 242.1754
0C6T9Z | 43 | 0.30702 | 320 | 0.04210526 | 0.001183846 | 259.3411
0C9T6Z | 38.2 | 0.272748 | 380 | 0.05 | 0.001193684 | 228.4926
0C12T3Z | 38.2 | 0.272748 | 400 | 0.05263158 | 0.001197 | 227.8596
0C15T0Z | 39 | 0.27846 | 180 | 0.02368421 | 0.001161509 | 239.7398
1-Day curring
0C0T15Z | 25 | 0.1785 | 460 | 0.06052632 | 0.001207059 | 147.8801
0C3T12Z | 34 | 0.24276 | 500 | 0.06578947 | 0.001213859 | 199.9903
0C6T9Z | 31 | 0.22134 | 530 | 0.06973684 | 0.00121901 | 181.5736
0C9T6Z | 26.3 | 0.187782 | 400 | 0.05263158 | 0.001197 | 156.8772
0C12T3Z | 22 | 0.15708 | 370 | 0.04868421 | 0.001192033 | 131.7749
0C15T0Z | 25 | 0.1785 | 33 | 0.004342105 | 0.001138945 | 156.7239